## Данные
Материал | Толщина, мм | Время цикла, с
ABS | 1.5 | 22
ABS | 2 | 27
ABS | 2.5 | 31
ABS | 3 | 39
ABS | 3.5 | 42
ABS | 4 | 41
ABS/PC | 1.5 | 25
ABS/PC | 2 | 35
ABS/PC | 2.5 | 42
ABS/PC | 3 | 47
ABS/PC | 3.5 | 47
ABS/PC | 4 | 50
ABS/PC | 5 | 56
ABS/PC | 6 | 61
PC | 1.5 | 27
PC | 2 | 36
PC | 2.5 | 38
PC | 3 | 46
PC | 3.5 | 46
PC | 4 | 54
PA66 | 1.5 | 25
PA66 | 2 | 28
PA66 | 2.5 | 37
PA66 | 3 | 36
PA66 | 3.5 | 39
PA66 | 4 | 46
PP | 1.5 | 20
PP | 2 | 22
PP | 2.5 | 25
PP | 3 | 28
PP | 3.5 | 34
PP | 4 | 36
ASA | 1.5 | 25
ASA | 2 | 30
ASA | 2.5 | 40
ASA | 3 | 40
ASA | 3.5 | 44
ASA | 4 | 53
ASA/PC | 1.5 | 25
ASA/PC | 2 | 34
ASA/PC | 2.5 | 40
ASA/PC | 3 | 44
ASA/PC | 3.5 | 48
ASA/PC | 4 | 53
PBT (30% GF) | 1.5 | 18
PBT (30% GF) | 2 | 21
PBT (30% GF) | 2.5 | 23
PBT (30% GF) | 3 | 27
PBT (30% GF) | 3.5 | 27
PBT (30% GF) | 4 | 28
PMMA | 1.5 | 28
PMMA | 2 | 32
PMMA | 2.5 | 38
PMMA | 3 | 47
PMMA | 3.5 | 47
PMMA | 4 | 56
POM | 1.5 | 21
POM | 2 | 28
POM | 2.5 | 33
POM | 3 | 37
POM | 3.5 | 45
POM | 4 | 48
PVC | 1.5 | 37
PVC | 2 | 45.75
PVC | 2.5 | 53
PVC | 3 | 53.25
PVC | 3.5 | 64.25
PVC | 4 | 68
TPO | 1.5 | 18
TPO | 2 | 24
TPO | 2.5 | 27
TPO | 3 | 28
TPO | 3.5 | 30
TPO | 4 | 32