## Данные
Материал | Толщина, мм | Время цикла, с
PC/ABS | 1.5 | 26
PC/ABS | 2 | 33
PC/ABS | 2.5 | 40
PC/ABS | 3 | 45
PC/ABS | 3.5 | 49
PC/ABS | 4 | 53
PC/ABS | 5 | 59
PC/ABS | 6 | 64
PP | 1.5 | 19
PP | 2 | 23
PP | 2.5 | 26
PP | 3 | 29
PP | 3.5 | 32
PP | 4 | 34
PC | 1.5 | 28
PC | 2 | 34
PC | 2.5 | 40
PC | 3 | 44
PC | 3.5 | 48
PC | 4 | 51